## Sheet1
STARFIRE, 1981 | Clemmer, 1980 | Johnson et al., 1988 | Johnson & Clemmer, 1981
|  | Unirr. |  | Irr. |  | Irr
Material | Tmelt | Tmin | Tmax | Tmin | Tmax
Li2O | 1700 | 360 | 1000 | 410 | 910 | 410 | 910 | 400 | 800 | 750
LiAlO2 | 1610 | 450 | 1000 | 500 | 850 | 500 | 850 | 450 | 832 | 855
Li2SiO3 | 1200 | 370 | 900 | 420 | 610 | 420 | 610 | 410 | 800
Li2Si | 760 | 430 | 550 | 480 | 420 | 480 | 350
LiAl | 700 | 250 | 500 | 300 | 380 | 300 | 310
Li7Pb2 | 726 | 270 | 530 | 320 | 390 | 320 | 330
Li2TiO3 | [5 empty] | 420 | 820 |  |  | 820
Li2ZrO3 | [5 empty] | 420 | 860 | 400 | 981 | 860
Li4SiO4 | [7 empty] | 350 | 666 | 670